## Bhattacharjee
Actual Date (for Video Display Date, add 1 for Leap Year) | GMT 2014- | Test no. | Sample no. | Material | Flow restrictor | Fan display | Air display | Radiometer gain (1000, 250, 50, 10) | total frames shot | calibrated initial O2 % by vol | calibrated final O2 % by vol | Initial CO2 % by vol | Final CO2 % by vol | Initial CO (ppm) | Final CO (ppm)
2014-02-19 | 50 | B1 | 147 | 100 micron pmma film, 2 cm wide | 2 | 62 | 5 | 50 | 57 | 22.2 | 22.2 | 0.44 | 0.44 | 0 | 6
2014-02-19 | 50 | B2 | 155 | 200 micron pmma film, 2 cm wide | 2 | 62 | 5 | 50 | none | 22.2 | 1.6 | 0.44 |  | 6
2014-02-19 | 50 | B3 | 148 | 100 micron film, 2 cm wide | 2 | 47 | 2 | 50 | 253 | 22.2 | 21.8 | 0.43 | 0.49 | 12 | 19
2014-02-19 | 50 | B4 | 159 | 300 micron pmma film, 2 cm wide | 2 | 61 | 5 | 50 | 137 | 22.2 | 22.2 | 0.44 | 0.51 | -1 | 10
2014-02-19 | 50 | B5 | 156 | 200 micron 2 cm wide | 2 | 59 | 5 | 50 | 206 | 22.2 | 21.9 | 0.43 | 0.43 | 0 | 12
2014-07-07 | 188 | B6 | 153m | 2 cm 0.1 mm pmma film | 2 | 0.9, 1.3, 2.75 | 3, 5, approaching 10 | 10 | 80 | 21 | 20.9 | 0.33 | 0.41 | 0 | 0.3
2014-02-19 | 50 | B7 | 161 | 400 micron film, 2 cm wide | 2 | 47 | 2 | 50 | 84 | 22.2 | 22.1 | 0.45 | 0.51 | 1 | 17
2014-07-07 | 188 | B8 | 157m | 2 cm, 0.2 mm pmma film | 0 | 1.4 , incr to 10.0 | 10, max | 10 | 226 | 21 | 20.5 | 0.33 | 0.58 | 0 | 131
2014-07-07 | 188 | B9 | 154m | 2 cm, 0.1 mm pmma film | 2 | 0.6, 0.35 | 2, <1 | 10 | 45 | 21 | 20.9 | 0.33 | 0.35 | 0 | 10
2014-07-07 | 188 | B10 | 173m | 1 cm, 0.2 mm pmma film | 2 | 1.7 (52), 1.25, 0.9, 0.6, 0.4, 0.35 | 5,4,3,2,1 | 10 | 123 | 21 | 20.8 | 0.33 | 0.44 | 0 | 23
2014-07-07 | 188 | B11 | 158m | 2 cm, 0.2 mm pmma film | 2 | 2.5 (59), 1.3, 0.7, 0.5, 0.35 | 5, 3, 1, <1 | 10 | 131 | 21 | 20.7 | 0.33 | 0.47 | 0 | 46
2014-02-19 | 50 | B12 | 160 | 300 micron film, 2 cm wide | 2 | 46.5 | 2 | 50 | 160 | 22.2 | 22.1 | 0.51 | 0.56 | 17 | 33
2014-07-07 | 188 | B13 | 162m | 2 cm, 0.4 mm thick film | 2 | 3.5 (68), 1.7, 1.25, 0.9, 0.6, 0.4, 0.35 | 10, 5,4,3,2,1 | 10 | 311 | 21 | 20.5 | 0.33 | 0.65 | 0 | 61
2014-07-02 | 183 | B14 | 174m | 1 cm wide 200 micron thick pmma | 2 | pot 0.9, 0.5 and down | 5,3,2, ext | 250 | 44 | 15 | none | 0 | none | 0.2 | none
2014-07-07 | 188 | B15 | 149m | 2 cm, 0.1 mm pmma film | 0 | 1.4 (50) incr to 10.0 pot | 10, max | 10 | 122 | 21 | 20.8 | 0.33 | 0.43 | 0 | 22
2014-07-02 | 183 | B16 | 150m | 2 cm 100 micron thick pmma | 2 | 44 (pot 0.68) | 3,0.5 pot, 0.4 pot | 250 | 94 | 17.3 | 17.2 | 0.47 | 0.51 | 103 | 119
2014-07-02 | 183 | B17 | 175m | 1 cm wide 200 micron thick pmma | 2 | pot 1.2 (48), 0.9, 0.4 | 5, 3, pot 0.4 | 250 | 190 | 17.5 | 17.4 | 0.2 | 0.34 | 0 | 47
2014-07-02 | 183 | B18 | 176m | 1 cm wide 200 micron thick pmma | 0 | pot 1.02 (47), incr to 7.0 | 10, blowoff | 250 | 152 | 17.4 | 17.4 | 0.34 | 0.42 | 47 | 78
2014-07-02 | 183 | B19 | 151m | 2 cm 100 micron thick pmma | 0 | 47 (pot 1.05), incr to pot 6.0 | 10, blowoff | 250 | 95 | 17.3 | 17.2 | 0.51 | 0.57 | 119 | 131
2014-07-02 | 183 | B20 | 152m | 2 cm 100 micron thick pmma | 2 | 48, pot 0.9, 0.5 | 5, 3, , pot 0.5 | 250 | 111 | 17.4 | 17.4 | 0.42 | 0.47 | 78 | 103
2014-08-04 | 216 | B21 | 174m | 1 cm wide 200 micron thick pmma | 1 | 53, and down | 5 down to ext | 250 | 88 | 20.8 | 20.6 | 0.36 | 0.44 | -1 | 18
2014-08-04 | 216 | B22 | 176m | 1 cm wide 200 micron thick pmma | 1 | 53, 42, 41, 40.5 | 5, 2, 0 | 250 | 77 | 20.7 | 20.5 | 0.41 | 0.47 | -1 | 10

## Ferkul
Actual Date (for Video Display Date, add 1 for Leap Year) | GMT 2014- | Test no. | Sample no. | Material | Flow restrictor | Fan display | Air display | Radiometer gain (1000, 250, 50, 10) | total frames shot | calibrated initial O2 % by vol | calibrated final O2 % by vol | Initial CO2 % by vol | Final CO2 % by vol | Initial CO (ppm) | Final CO (ppm)
2014-02-19 | 50 | F1 | 227 | Nomex natural (nomex III) | 2 | 82 | 9.5 | 250 | 208 | 22.2 | 22.2 | 0.46 | 0.45 | 0 | 2
2014-07-28 | 209 | F2 | 228m | Nomex natural (nomex III) | 2 | 92 | 15 | 250 | 72 | 21 | 21 | 0.37 | 0.39 | 105 | 82
2014-08-01 | 213 | F3 | 229m | Nomex natural (nomex III) | 1 | 61 | 8 | 50 | 46 | 21.7 | none | 0.36 | none | 2 | none
2014-06-24 | 175 | F4 | 39M | Japan Wax candle | 2 | see notes | 3 ign | 250 | 270 | 17.4 | 17.4 | 0.38 | 0.48 | 22 | 56

## Miller
Actual Date (for Video Display Date, add 1 for Leap Year) | GMT 2014- | Test no. | Sample no. | Material | Flow restrictor | Fan display | Air display | Radiometer gain (1000, 250, 50, 10) | total frames shot | calibrated initial O2 % by vol | calibrated final O2 % by vol | Initial CO2 % by vol | Final CO2 % by vol | Initial CO (ppm) | Final CO (ppm)
2014-02-20 | 51 | M1 | 222 | 1 mm thick pmma, 1 sided, 2 cm | 2 | 58, 54 | 10,8 | 50 | 304 | 22.2 | 21.9 | 0.45 | 0.61 | 0 | 60
2014-02-20 | 51 | M2 | 224 | 3 mm thick pmma 1 sided , 2 cm wide | 0 | 116 (pot 9.3), 89, 80, 84 | 20,15,13, 14 | 50 | 262 | 22.2 | 21.2 | 0.46 | 1.33 | 12 | 325
2014-07-11 | 192 | M3 | 226m | 2 cm wide, 5 mm thick 1 sided pmma | 2 | 3.0,3.1,3.2,6.4,5.5,5.4 | 10, 20,18 | 250>50>250 | 223 | 20.8 | 19.7 | 0.33 | 1.18 | 11 | 300
2014-07-31 | 212 | M4 | 171m | 5 mm thick pmma, 2 cm wide | 1 | 52, 47, 43 | 5, 4, 3 | 250>50 | 262 | 21.8 | 19.8 | 0.42 | 2.15 | 2 | 561
2014-02-20 | 51 | M5 | 167 | 3 mm thick pmma, 2 sided, 2 cm thick | 0 |  | 20,13,10,8,5 | 50 | 300+ +102 | 22.2 | 19 | 0.44 | 3.22 | 9 | >500
2014-07-31 | 212 | M6 | 163m | 1 mm thick pmma, 2 cm wide | 1 | 68, 52, 47, 43, 42, 41 | 10, 5, 3, 0 | 250 | 269 | 21.8 | 20.7 | 0.38 | 1.27 | 1 | 345
2014-07-11 | 192 | M7 | 177m | 1 cm wide pmma 1 mm thick | 2 | 2.6, 1.3, 0.8,0.7,0.6,0.5; 60, 49,45,44,43,42 | 10, 6,5,4.5,4,3 | 250 | 217 | 18.9 | 18.4 | 1.42 | 1.84 | 398 | 612
2014-07-11 | 192 | M8 | 178m | 1 cm wide pmma 2 mm thick | 2 | 3.3, 1.6,1.0, decr | 10, 5>7,5 decr | 50>250 | 292 | 19.1 | 18.2 | 0.44 | 1.28 | 52 | 467
2014-07-11 | 192 | M9 | 179m | 1 cm wide pmma 3 mm thick | 2 | 3.3, 4.8;66,79 | 10, 14 | 50, 250 | 156 | 18 | 17.6 | 0.26 | 0.54 | 0 | 191
2014-07-23 | 204 | M10 | 180m | 4 mm thick, 1 cm wide pmma slab | 2 | 75, 105, 94/91, 72/69, 63/61 (4.4, 8.0, 6.6/6.3, 4.0/3.7, 3/0/2.7) | 10,17,14,10,8 | 250,50,250 | 209 | 20.1 | 18.6 | 0.36 | 1.59 | -1 | 536
2014-07-11 | 192 | M11 | 181m | 1 cm wide pmma 5 mm thick | 2 | 3.9,6.5,4.6,3.3,2.9,2.8; 62.5,93,77,66,63,62 | 10, 20, 15,12 | 250 | 247 | 20 | 18.5 | 0.58 | 1.68 | 46 | 577
2014-07-31 | 212 | M12 | 165m | 2 mm thick pmma, 2 cm wide | 1 | 41, 42, 41 | <1 | 250>50 | 271 | 21.7 | 20.4 | 0.42 | 1.42 | 15 | 443
2014-07-31 | 212 | M13 | 169m | 4 mm thick pmma, 2 cm wide | 1 | 52, 47, 43 | 6, 5, 4 | 250>50 | 258 | 20.8 | 19 | 0.36 | 1.75 | 0 | 487
2014-02-20 | 51 | M14 | 223 | 2mm thick pmma, 1 sided, 2 cm wide | 2 | pot 2.4, 1.87 (54) | 10, ~8 | 50 | 259 | 22.2 | 21.6 | 0.45 | 0.98 | 0 | 198
2014-07-07 | 188 | M15 | 225m | 2 cm, 4 mm 1 sided pmma slab | 2 | ignited 10, adjusted down then up to 20, down in incrments to 15 | 10, 8,7,8,10,20,18,16,15 | 10, 250 | 153 | 21 | 20 | 0.37 | 1.1 | 1 | 220
2014-07-23 | 204 | M16 | 164m | 1 mm thick pmma, 2 cm wide | 2 | 73,57,59,48,45,43,75 (4.2,2.2,2.4,1.2,0.8,0.5,4.4) | 10,6,3,2,1,10 | 250,50,250 | 299 | 19.2 | 18.7 | 0.95 | 1.75 | 118 | 421
2014-07-15 | 196 | M17 | 166m | 2 cm wide pmma 2 mm thick | 2 | Fan pot 3.7, 1.7, 1.5, 1.3, 0.8, 0.6, 0.5, 0.3ext | 10, 5, 3, 0ext | 250>50>250 | 309 | 18.8 | 17.1 | 0.35 | 1.7 | 4 | 485
2014-07-15 | 196 | M18 | 168m | 2 cm wide pmma 3 mm thick | 2 | Fan pot 3.5, 5 (brief), 3,5, 2.2 | 10, 15 (brief), 10, 8 | 50>250 | 178 | 17.9 | 16.8 | 0.32 | 1.31 | 0 | 335
2014-07-23 | 204 | M19 | 170m | 4 mm thick, 2 cm 2ide pmma slab | 2 | 75,105,94,75,77,79,59,61,57,55,53 (4.4,8.0,6.6,4.4,4.6,4.8,2.5,2.7,2.2,2.0,1.8) | 10,17,14,10,7,5 | 250, 50, 250 | 201 | 19 | 17.4 | 0.35 | 1.6 | 3 | 357
2014-08-01 | 213 | M20 | 172m | 5 mm thick pmma, 2 cm wide | 1 | 67, 58 | 10,8 | 50 | 168 | 18 | 17.4 | 0.3 | 0.75 | 0 | 157

## Olson
Actual Date (for Video Display Date, add 1 for Leap Year) | GMT 2014- (except last 3 tests from 2016) | Test no. | Sample no. | Material | Flow restrictor | Fan display | Air display | Radiometer gain (1000, 250, 50, 10) | total frames shot | calibrated initial O2 % by vol | calibrated final O2 % by vol | Initial CO2 % by vol | Final CO2 % by vol | Initial CO (ppm) | Final CO (ppm)
2014-02-18 | 49 | O1 | 207 | 1/4" clear rod | 2 | 89,62,50,41 | 20,10,5,2,1 | 50 | 62 | 22.2 | 21.7 | 0.44 | 0.85 | -1 | 51
2014-02-18 | 49 | O2 | 204 | 1/4" clear rod | 2 | .54 pot, 0.45 pot | 0 | 50 | 287 | 22.2 | 21.9 | 0.44 | 0.59 | -1 | 23
2014-06-13 | 164 | O3a | 205M | 1/4" clear rod | 2 |  | 5,3 | 1000 | 85 | 18 | 18 | 0.25 | 0.28 | 16 | 22
2014-06-13 | 164 | O3b | 205M | 1/4" clear rod | 2 |  | 5,3,2,1,low | 1000, 250 | 306 | 18 | 17.7 | 0.28 | 0.53 | 22 | 116
2014-07-08 | 189 | O4 | 216m | 3/8"clear rod | 2 | 5, 0.7, 0.5, 0.4, 0.36 ext | 5, down to ext | 250 | 249 | 14.8 | 13.6 | 0.72 | 1.72 | 290 | OR
2014-07-21 | 202 | O5a | 220m | 1/2" clear pmma rod | 2 | 1.3, 2.7, 1.3, 0.7, 0.45. 4.0 | 5,10,5, 2, 0 (49, 62, 49, 44, 42) | 250 | 164 | 15.1 | 14.2 | 0.25 | 1.05 | -2 | 496
2014-07-21 | 202 | O5b | 220m | 1/2" clear pmma rod | 2 | 1.3 | 49, 5 cm/s | 250 | 2 | 14.2 | 14.1 | 1.05 | 1.14 | 496 | 590
2014-06-26 | 177 | O6 | 206M | 1/4" clear rod | 2 | 5, .36,.32,.31,.305, out .275 | see fan | 250 | 241 | 16.7 | 16 | 0.32 | 0.74 | 1 | 232
2014-06-26 | 177 | O7 | 214m | 1/4" clear rod | 2 | 5, .36,.32,..305, blowoff fan max 10 |  | 250 | 254 | 16 | 15.5 | 0.74 | 1.27 | 232 | 512
2014-06-26 | 177 | O8a | 208m | 1/4" clear rod | 2 | 5, .36,.32,.31, extinguished |  | 250 | 133 | 15.7 | 15.3 | 1.23 | 1.44 | 436 | 536
2014-06-26 | 177 | O8b | 208m | 1/4" clear rod | 2 | 5,.36,.32,.31 blowoff fan pot 6.0 |  | 250 | 152 | 15.5 | 15.2 | 1.44 | 1.74 | 536 | 660
2014-06-26 | 177 | O9 | 209m | 1/4" clear rod | 2 | 5, .36,.32 blowoff pt 4.0 |  | 250 | 154 | 15 | 14.8 | 1.74 | 1.96 | 660 | 794
2014-07-22 | 213 | O10 | 210m | 1/4" clear rod | 2 | 49,44,41, 122 (1.3, 0.7, 0.4, 0.36, 0.32, 10) | 5,2, 0, max | 250 | 172 | 16.7 | 16.1 | 1.61 | 2.1 | 94 | 287
2014-07-08 | 189 | O11 | 184m | 1/4" black rod | 2 | ign 5, 0.36, 0.32, 0.31, 0.305, blowoff 6.0 | 5, down then blowoff | 250 | 271 | 15.4 | 14.8 | 0.27 | 0.72 | 2 | 290
2014-07-08 | 189 | O12 | 217m | 3/8" clear rod | 2 | pots 1.4, 3, 0.9, 0.7 | no ign at any flow | 250 | 52 | 13.6 | 13.5 | 1.72 | 1.71 | OR | OR
2014-07-21 | 202 | O13a | 221m | 1/2" clear pmma rod | 2 | 1.3, 0.7, 0.45, 0.36, 0.32, 0.31 | 49,44,42,41,41,40.5 (5, 2, 0) | 250 | 199 | 15.9 | 14.6 | 0.91 | 1.85 | 389 | 950
2014-07-21 | 202 | O13b | 221m | 1/2" clear pmma rod | 2 | 1.3, 0.9 | 7, 4? (49, ?) | 250 | 6 | 14.6 | 14.4 | 1.85 | 2.09 | 950 | over
2014-08-01 | 213 | O14 | 183m | 1/4" black rod | 1 | 52, and down | 5 down to ext | 250 | 279 | 16.3 | 15.3 | 0.29 | 0.86 | 4 | 352
2014-07-28 | 209 | O15a | 218m | 3/8" clear rod | 2 | 57.5, 47, 42, 41 (2.3, 1.0, 0.5, 0.35, 0.32) | 5,0 | 250 | 124 | 17.1 | 16.7 | 0.27 | 0.62 | 0 | 176
2014-07-28 | 209 | O15b | 218m | 3/8" clear rod | 2 | 57.5, 42, 41, 40 (2.3, 0.5, 0.35, 0.34, 0.33, 0.32, 0.31, 0.30, 0.29, 0.28, 0.27) | 5, 0 | 250 | 316 | 16.7 | 15.6 | 0.62 | 1.63 | 176 | 751
2014-07-29 | 210 | O16 | 219m | 3/8"clear rod | 2 | 60 (2.6) | 5 | 250 | 10 postburn only | 14.5 | 14.5 | 0.27 | 0.32 | 2 | 33
2014-07-22 | 203 | O17 | 211m | 1/4" clear rod | 2 | 49, 46.5, 44, 42,41,72, decr (1.3, 1.0, 0.7, 0.5, 0.4, 4.0, decr ) | 3, 0, 11 | 250 | 174 | 15.1 | 14.3 | 0.31 | 0.9 | 2 | 377
2014-07-28 | 209 | O18 | 212m | 1/4" clear rod | 2 | 57,51,47,72,51,72,51,47 (2.3, 1.5, 1.0, 4.0, 1.5, 4.0, 1.5, 1.0) | 5,2,0,11,2,11,2,0 | 250 | 176 | 15.2 | 14.5 | 1.45 | 1.94 | 523 | 816
2014-08-01 | 213 | O19 | 213m | 1/4" clear rod | 1 | 52, and down | 5 down to ext | 250 | 266 | 15.3 | 14.6 | 0.86 | 1.51 | 352 | 686
2016-02-26 | 57 | O20 | 204m | 1/4" clear rod | 0 | 49 (1.3 pot), pots 7, 8,9, 10 | 5, 8, incr to max 38.5 | 50 | video | 16.5 | 15.9 | 0.2 | 0.57 | -3 | 57
2016-02-26 | 57 | O21 | 219m | 3/8" clear rod | 0 | 46 (pot 0.8), pot 7, 10 | incr to 28 | 50 | video | 15.9 | 15.4 | 0.53 | 0.95 | 52 | 187
2016-02-26 | 57 | O22 | 220m | 1/2" clear rod | 0 | 49 (pot 1.1), blowoff pot 5, out at fan 87 | 4 incr to 26.5 | 50 | video | 15.4 | 14.9 | 0.92 | 1.33 | 185 | 322

## Fernandez-Pello
Actual Date (for Video Display Date, add 1 for Leap Year) | GMT 2014- | Test no. | Sample no. | Material | Flow restrictor | Fan display | Air display | Radiometer gain (1000, 250, 50, 10) | total frames shot | calibrated initial O2 % by vol | calibrated final O2 % by vol | Initial CO2 % by vol | Final CO2 % by vol | Initial CO (ppm) | Final CO (ppm)
2014-06-16 | 167 | P1 | 185M | 1/4" black rod | 2 |  | 5,2, slow decr to ext | 250 | 307 | 17.7 | 17.5 | 0.27 | 0.44 | 1 | 14
2014-06-16 | 167 | P2 | 188M | 1/4" black rod | 2 |  | 5, 2.5, 2 (pot .9, .5, .35.,.33) | 250 | 303 | 17.4 | 17.2 | 0.44 | 0.66 | 14 | 26
2014-06-16 | 167 | P3a | 215M | 1/4" clear rod | 2 |  | 5, 2.5 (1.15, .5, .35, .33. .32, .315, .31, .3) | 250 | 304 | 17.7 | 17.4 | 0.27 | 0.51 | 2 | 33
2014-06-16 | 167 | P3b | 215M | 1/4 clear rod | 2 |  | 5, very low (0.85, 0.32, 0.31, 0.305, 0.30, 0.295) | 250 | 303 | 17.4 | 16.8 | 0.51 | none | 33 | 79
2014-07-03 | 184 | P4 | 197m | 3/8" black rod | 2 | 48, 41 | 5, pots 0.4, 0.36, 0.32, 0.308, .3, off | 50 | 297 | 18.5 | 17.1 | 0.62 | 1.8 | 64 | 493
2014-07-14 | 195 | P5 | 202m | 0.5" black rod | 2 | Fan pot 1.5 (5cm/s), 0.9, 0.4, 0.36, 0.32, 0.308, 0.3, 0.29, 0.28, 0 ext | 5 down to ext | 250>50 | 313 | 19.3 | 17.6 | 0.32 | 1.67 | 0 | 525
2014-07-03 | 184 | P6 | 186m | 1/4" black rod | 2 | 48, 41 | 5, pots 0.4, 0.36, 0.32, 0.31, off | 50 | 162 | 18.9 | 18.5 | 0.3 | 0.62 | 0 | 64
2014-07-03 | 184 | P8 | 197m | 3/8" black rod | 2 | 48, 62, 75 | 5, would not stay lit, 10, 15 ibid | 50 | 66 | 16.4 | 16.3 | 0.72 | 0.81 | 44 | 69
2014-07-14 | 195 | P9 | 202m | 0.5" black rod | 2 | Fan pot 1.5 (5cm/s), 0.9, 0.4, 0.36, 0.32, 0.3, 0.28 ext | 5 down to ext | 50 | 148 | 17.6 | 17.1 | 1.67 | 2.1 | 525 | 535
2014-07-03 | 184 | P10 | 187m | 1/4" black rod | 2 | 48, 41 | 5, pots 0.4, 0.36, 0.32, 0.31, 0.30 extinguished | 50 | 221 | 17 | 16.4 | 0.29 | 0.72 | 2 | 44
2014-07-29 | 210 | P12 | 199m | 3/8" black rod | 2 | 60,52,48,44.5,42,41.5,41 (2.6,1.6,1.2,.75,.5,.4,.36,0.34) | 5, 3,2,1, 0.5, lower | 250 | 273 | 17.5 | 16.8 | 0.29 | 0.95 | 2 | 57
2014-07-14 | 195 | P13a | 203m | 0.5" black rod | 2 | Fan pot 1.1 (5cm/s), 0.4, 0.36, 0.32, 0.3, 0.28, 0.26, 0 ext | 5 down to ext | 50 | 255 | 20.7 | 19.1 | 0.36 | 1.63 | 38 | 450
2014-07-14 | 195 | P13b | 203m | 0.5" black rod | 2 | Fan pot 1.3 (5cm/s), 0.4, 0.36, 0.32 ext | 5 down to ext | 50 | 94 | 20.6 | 20.2 | 0.41 | 0.62 | 5 | 72
2014-06-23 | 174 | P14 | 189M | 1/4 blac rod | 2 | 46, 41 | 5, low (.85, .4, .32) | 250 | 162 | 18.4 | 18 | 0.34 | 0.62 | 3 | 90
2014-06-23 | 174 | P15 | 190M | 1/4 black rod | 2 | 46, 41 | 5, (0.36) | 250, 50 | 170 | 18 | 17.5 | 0.62 | 1.11 | 90 | 108
2014-07-22 | 203 | P16 | 191m | 1/4" black rod | 2 | 49,62,44,41.5,41 (pots 1.3, 2.8, 0.7, 0.4, 0.36, 0.32) | 5,8,2,low | 250,50 | 129 | 18.2 | 17.4 | 0.3 | 0.92 | 0 | 56
2014-07-29 | 210 | P17 | 192m | 1/4" black rod | 2 | 60,52,48,233,48,41 (2.6, 1.6, 1.2, 10, 1.2, 0.36, 0.34) | 5, 3, 2, 22, 2, low | 250 | 186 | 16.8 | 16.5 | 0.95 | 1.34 | 57 | 68
2014-07-30 | 211 | P18 | 193m | 1/4" black rod | 2 | 55,47,etc (pot 1,2,1,2, etc) | 2,0,2,0,etc | 250 | 280 | 20 | 19 | 0.34 | 1.2 | 1 | 26
2014-07-22 | 203 | P19 | 194m | 1/4" black rod | 2 | 49,62,44,41.5,122, 41 (pots 1.3, 2.8, 0.7, 0.4, 0.36, 10., 0.32) | 5,8,2,max, 0 | 250, 50 | 279 | 17.5 | 16.7 | 0.9 | 1.61 | 54 | 94
2014-07-30 | 211 | P20 | 195m | 1/4" black rod | 2 | 55,47,etc (pot 1,2,1,2, etc) | 2,0,2,0,etc | 50 | 311 | 19 | 18.2 | 0.34 | 1.05 | 2 | 78
2014-06-23 | 174 | P21a | 196M | 1/4 black rod | 2 | 46 | 5 | 250 | 57 | 16.3 | 16.3 | 0.96 | 1 | 86 | 94
2014-06-23 | 174 | P21b | 196M | 1/4" black rod | 2 | 46 | 5 | 250 | 14 | 16.3 | 16.3 | 1 | 1.03 | 94 | 98
2014-07-08 | 189 | P22a | 200m | 3/8" black rod | 2 | 5, 0.36, 0.32 ext after some time | 5, down to ext | 250>50 | 83 | 20.8 | 0.6 | 0.32 | none | 4 | none
2014-07-08 | 189 | P22b | 200m | 3/8" black rod | 2 | 5, p.36, 0.34, 0.33, 0.32, 0.31 ext | 5 down to ext | 50 | 155 | 20 | 39.1 | none | 1.09 | none | 239
2014-07-30 | 211 | P23 | 201m | 3/8" black rod | 2 | 55,47,etc (pot 1,2,1,2, etc) | 2,0,2,0,etc | 50 | 242 | 18.2 | 17 | 1.05 | 2.08 | 78 | 159
2014-07-30 | 211 | P24 | 819L | 3/8" black rod | 2 | 55,47,etc (pot 1,2,1,2, etc) | 2,0,2,0,etc | 250>50 | 308 | 19 | 17.5 | 1.2 | 2.24 | 26 | 260
2014-07-08 | 189 | P25 | 217m | 3/8" clear rod | 2 | 5, p.36, 0.34, 0.33, 0.32, 0.31 ext | 5 down to ext | 50 | 246 | 20.9 | 20.2 | 0.38 | 1 | 43 | 205

## T'ien
Actual Date (for Video Display Date, add 1 for Leap Year) | GMT 2014- | Test no. | Sample no. | Material | Flow restrictor | Fan display | Air display | Radiometer gain (1000, 250, 50, 10) | total frames shot | calibrated initial O2 % by vol | calibrated final O2 % by vol | Initial CO2 % by vol | Final CO2 % by vol | Initial CO (ppm) | Final CO (ppm)
2014-02-14 | 45 | T1 | 128 | SIBAL 2 cm | 2 | 80 | 10 | 50 | 85 | 18.5 | 18.5 | 0.35 | 0.41 | 0 | 40
2014-02-14 | 45 | T2 | 129 | SIBAL 2 cm | 2 | 80, 59, 55 | 9, 5, 4 | 50 | 100 | 18.5 | 18.5 | 0.41 | 0.45 | 40 | 78
2014-06-27 | 178 | T3 | 182m | 4 cm spherical section | 2 | 63 | 10 | 250 | 166 | 17.2 | 16.8 | 0.42 | 0.7 | 45 | 113
2014-02-14 | 45 | T4 | 130 | SIBAL 2 cm | 2 | 80, 46 | 9,1 | 50 | 97 | 18.7 | 18.7 | 0.44 | 0.45 | 59 | 72
2014-04-10 | 100 | T5 | 131 | 2 cm SIBAL | 2 | 2.72, 0.50, 0.42 | 10, 2, 1 | 50 | 100 | 18.8 | 18.9 | 0.2 | 0.25 | 2 | 41
2014-04-10 | 100 | T6 | 132 | 2 cm SIBAL | 2 |  | 5,2,1, <1 | 50 | 117 | 18.8 | 18.8 | 0.24 | 0.28 | 39 | 77
2014-07-09 | 190 | T7 | 182m | 4 cm spherical section | 2 | 3.4, 67 | 10, 5,3,1, decr | 250 | 299 | 17.3 | 17.1 | 0.32 | 0.59 | 49 | 140
2018-06-24 | 175 | T9 | 133M | 2 cm SIBAL | 2 | pot 2.5 | 10 | 250 | 48 | 16.4 | 16.4 | 0.3 | 0.31 | 0 | 9
2014-06-24 | 175 | T10 | 134M | 2 cm SIBAL | 2 | pot 1.1 | 5 | 250 | 43 | 16.4 | 16.5 | 0.31 | 0.33 | 9 | 14
2014-06-27 | 178 | T11 | 135m | 2 cm SIBAL | 2 | 48 | 5 | 250 | 109 | 17.1 | 17 | 0.35 | 0.39 | 1 | 45
2014-06-27 | 178 | T12 | 136m | 2 cm SIBAL | 2 | pot 1.1 | 5 | 250 | 39 | 16.8 | 16.9 | 0.7 | 0.7 | 113 | 117
2014-04-10 | 100 | T13 | 137 | 2 cm SIBAL | 2 |  | 5,1 | 50 | 55 | 17.5 | 17.6 | 0.19 | 0.2 | 2 | 12
2014-06-27 | 178 | T14 | 140m | 2 cm SIBAL | 2 |  | 5,3 | 250 | 119 | 16.9 | 16.9 | 0.7 | 0.72 | 117 | 152
2014-02-14 | 45 | T15 | 138 | SIBAL 2 cm | 0 | 80122 | 9, 29 | 50 | 46 | 18.7 | 18.7 | 0.45 | 0.51 | 72 | 102
2014-04-10 | 100 | T16 | 139 | 2 cm SIBAL | 2 |  | 5,3 | 50 | 100 | 17.6 | 17.5 | 0.21 | 0.21 | 17 | 41
2014-06-27 | 178 | T17 | 142m | 2 cm SIBAL | 0 |  | 6, 53 | 250 | 83 | 16.9 | 16.9 | 0.72 | 0.75 | 152 | 190
2018-06-24 | 175 | T18 | 141M | 2 cm SIBAL | 2 |  | 5,2 | 250 | 49 | 17.4 | 17.4 | 0.36 | 0.38 | 2 | 22
2014-07-09 | 190 | T19 | 143m | 1 cm SIBAL | 2 | 68.5, pot 3.6 | 11 | 250 | 73 | 17.2 | 17.2 | 0.29 | 0.31 | 1 | 20
2014-07-09 | 190 | T20 | 144m | 1 cm SIBAL | 2 | 3.6, 0.9 | 11, 3 | 250 | 117 | 17.2 | 17.2 | 0.31 | 0.31 | 20 | 34
2014-07-09 | 190 | T21 | 145m | 1 cm SIBAL | 0 | 1.6 pot, 52 | 11, max(47) | 250 | 151 | 17.2 | 17.2 | 0.31 | 0.32 | 34 | 45
2014-07-09 | 190 | T22 | 146m | 1 cm SIBAL | 2 | 3.4, 1.7 | 10, 5 | 250 | 38 | 17.1 | 17 | 0.59 | 0.62 | 140 | 162
2014-07-09 | 190 | T23 | 133m | 2 cm Sibal, moved igniter | 2 | 3.3, 66 | 10 | 250 | 203 | 17.2 | 17.3 | 0.32 | 0.32 | 45 | 49
2014-07-09 | 190 | T24 | 133m | 1 cm SIBAL, top side ign | 2 | 3.3 66 | 10 | 250 | 130 | 18.2 | 18.2 | 0.51 | 0.53 | 85 | 107
2014-08-04 | 216 | T25 | 138m | SIBAL 2 cm | 1 | 53, 45 | 5, 2.5 | 250 | 75 | 20.8 | 20.7 | 0.36 | 0.39 | -1 | 17
2014-08-04 | 216 | T26 | 137m | SIBAL 2 cm | 1 | 53, 45 | 5, 2.5 | 250 | 87 | 20.8 | 20.7 | 0.36 | 0.43 | -1 | 24
2014-08-04 | 216 | T27 | 146m | 1 cm SIBAL | 1 | 53, 45 | 5, 2 | 250 | 58 | 20.7 | 20.6 | 0.41 | 0.42 | -1 | 9
2014-08-04 | 216 | T28a | 144m | 1 cm SIBAL | 1 | 53 | 5 | 250 | 19 | 20.7 | 0.9 | 0.41 | none | -1 | none
2014-08-04 | 216 | T28b | 144m | 1 cm SIBAL | 1 | 53 | 5 | 250 | 27 | 20.7 | 40.4 | none | 0.42 | none | 2
2014-08-04 | 216 | T29 | 145m | 1 cm SIBAL | 1 | 53, 43 | 5, 2(?) | 250 | 60 | 20.7 | 20.5 | 0.41 | 0.44 | -1 | 10